## 3. Frequenzabhängigkeit
Tabelle Messergebnisse: Versuch 1 - magn. Eigenschaften (Gruppe 3)
Messergebnisse: Pv/f
Messung | Frequenz in Hz | Flussdichte in T | Feldstärke in A/m | Verlustleistung in W/kg | Gerade
1 | 17 | 0.102 | 4.482 | 0.00138 | 8.117647e-05
2 | 25 | 0.1112 | 4.909 | 0.002897 | 0.00011588
3 | 50 | 0.1041 | 5.521 | 0.007521 | 0.00015042
4 | 60 | 0.105 | 5.852 | 0.01011 | 0.0001685
5 | 100 | 0.1 | 6.955 | 0.02143 | 0.0002143
6 | 250 | 0.1019 | 10.94 | 0.09869 | 0.00039476
7 | 500 | 0.0992 | 16.72 | 0.3083 | 0.0006166
8 | 700 | 0.0991 | 20.88 | 0.5466 | 0.0007808571
Messergebnisse: Verlustleistung abhängig von Frequenz
Ph | Pw | Ch | Cw
0.0017 | 0.000289 | 0.0001 | 1e-06
0.0025 | 0.000625
0.005 | 0.0025
0.006 | 0.0036
0.01 | 0.01
0.025 | 0.0625
0.05 | 0.25
0.07 | 0.49

## 4. Ummagnetisierungsverluste
Tabelle Messergebnisse: Versuch 1 - magn. Eigenschaften (Gruppe 3)
Messergebnisse: Abhängigkeit der Ummagnetisierungsverluste Pv
Messung | Frequenz in Hz | Flussdichte in T | Feldstärke in A/m | Verlustleistung in W/kg
1 | 50 | 1.718 | 1088 | 2.185
2 | 50 | 1.3978 | 67.71 | 1.052
3 | 50 | 1.2485 | 41.3 | 0.8243
4 | 50 | 0.999 | 27.97 | 0.5279
5 | 50 | 0.7509 | 22.63 | 0.3074
6 | 50 | 0.4994 | 17.09 | 0.1445
7 | 50 | 0.2509 | 10.48 | 0.03943
8 | 50 | 0.1048 | 5.574 | 0.007524
9 | 50 | 0.0569 | 3.503 | 0.002279
Auswertung: Kurve µr
µ0 | Permeabilitätszahl
1.257e-06 | 1256.201
16423.17
24049.34
28414.35
26397.47
23247.23
19046.01
14957.5
12922.21

## 5. Verhalten Ferritkern
Tabelle Messergebnisse: Versuch 1 - magn. Eigenschaften (Gruppe 3)
Messergebnisse: Verhalten des Ferritkerns bei kleinen Ansteuerungen
Messung | Frequenz in Hz | Flussdichte in T | Feldstärke in A/m | Verlustleistung in W/kg
1 | 1500 | 0.1463 | 43.18 | 0.7363
2 | 1500 | 0.0011 | 0.4609 | 7.939e-07